## Sheet1
|  |  |  | Chromium | [5 empty] | Copper |  |  | Zinc
|  |  |  | After 7 Days |  |  | After 28 Days |  |  | After 28 Days |  |  | After 28 Days
Sl No | Sample Code | Load Ratio in mg/kg | Sample Composition | pH | Conductivity in ms | %Leached | pH | Conductivity | %Leached | pH | Conductivity | %Leached | pH | Conductivity | %Leached
1 | C1 | 100 | Red Soil | 5.08 | 0.9 | 47.8 | 5.08 | 0.9 | 47.8 | 4.86 | 1.2 | 43.2 | 5.08 | 1.2 | 8.52
2 | C2 | 100 | RedSoil + 3% lime | 9.38 | 1.3 | 50.1 | 8.33 | 1.7 | 45.6 | 7.34 | 1.4 | 3.3 | 6.74 | 1.1 | 2.6
3 | C3 | 100 | Red Soil + 6% Lime | 11.67 | 1.5 | 45.6 | 8.74 | 1.6 | 42.8 | 8.12 | 1.9 | 3.5 | 7.72 | 1 | 1.3
4 | C4 | 100 | Red Soil + 1% Cement | 7 | 1.2 | 48.4 | 7.52 | 1.6 | 48.6 | 6.64 | 1.5 | 6.7 | 6.54 | 1.4 | 2.5
5 | C5 | 100 | Red Soil + 3% Cement | 8.5 | 1.3 | 44.5 | 8.22 | 1.7 | 16.2 | 6.91 | 1.4 | 6.3 | 7.42 | 1.5 | 0.6
6 | C6 | 50 | Red Soil | 6.23 | 0.7 | 44.6 | 6.95 | 0.5 | 48.2 | 6.52 | 0.9 | 53.2 | 6.2 | 0.9 | 7.84
7 | C7 | 50 | RedSoil + 3% lime | 8.65 | 0.8 | 55.6 | 8.41 | 1.1 | 43.4 | 7.74 | 1 | 8.88 | 9.95 | 0.9 | 2.61
8 | C8 | 50 | Red Soil + 6% Lime | 11.93 | 1 | 28.4 | 9.22 | 1 | 41.4 | 8.1 | 2.1 | 12.6 | 10.74 | 2.2 | 2.61
9 | C9 | 50 | Red Soil + 1% Cement | 7.7 | 0.7 | 38.8 | 7.84 | 1.2 | 50 | 6.93 | 0.9 | 5.8 | 7.83 | 1.4 | 1.3
10 | C10 | 50 | Red Soil + 3% Cement | 8.7 | 0.9 | 47.8 | 8.36 | 1.1 | 43.2 | 7.27 | 1.2 | 6.036 | 10.63 | 1.8 | 2.6
Table 2 Data for Heavy Metals
|  |  |  | Potassium | [5 empty] | Sodium
|  |  |  | After 7 Days |  |  | After 28 Days |  |  | After 7 Days |  |  | After 28 Days
Sl No | Sample Code | Load Ratio in mg/kg | Sample Composition | pH | Conductivity in ms | %Leached | pH | Conductivity | %Leached | pH | Conductivity | %Leached | pH | Conductivity | %Leached
1 | C1 | 100 | Red Soil | 7.2 | 1.4 | 52.8 | 7.2 | 1.4 | 46 | 7.83 | 1.8 | 46 | 7.83 | 1.8 | 52
2 | C2 | 100 | RedSoil + 3% lime | 11.03 | 1.4 | 62 | 7.84 | 1.2 | 18.4 | 10.89 | 1.9 | 18.4 | 8.4 | 1.8 | 21.3
3 | C3 | 100 | Red Soil + 6% Lime | 13.03 | 2 | 55.6 | 7.9 | 1.2 | 18.4 | 12.83 | 2.8 | 20 | 8.32 | 1.7 | 30.4
4 | C4 | 100 | Red Soil + 1% Cement | 9.33 | 0.9 | 32 | 7.82 | 1.3 | 20 | 8.72 | 1.7 | 18.4 | 8.96 | 1.9 | 25.6
5 | C5 | 100 | Red Soil + 3% Cement | 10.06 | 1.3 | 56.4 | 8.3 | 1.2 | 16.8 | 10.98 | 1.8 | 16.8 | 8.9 | 1.8 | 19.2
6 | C6 | 50 | Red Soil | 8.4 | 0.6 | 61.2 | 6.38 | 0.8 | 20.8 | 7.75 | 0.7 | 20 | 8.5 | 1.2 | 28.8
7 | C7 | 50 | RedSoil + 3% lime | 11.21 | 0.7 | 24 | 7.45 | 0.8 | 14.4 | 10.67 | 1.2 | 19.2 | 8.36 | 1 | 19.2
8 | C8 | 50 | Red Soil + 6% Lime | 12.7 | 1.3 | 35.2 | 8.45 | 0.7 | 14.4 | 12.8 | 1.8 | 20 | 8.54 | 1 | 19.2
9 | C9 | 50 | Red Soil + 1% Cement | 9.71 | 0.9 | 64 | 7.7 | 0.8 | 25.6 | 8.63 | 0.9 | 20 | 8.53 | 1.2 | 30.4
10 | C10 | 50 | Red Soil + 3% Cement | 11.3 | 0.6 | 32 | 8.5 | 0.8 | 20.8 | 10.47 | 1.3 | 19.2 | 9.12 | 1.1 | 27.2
Table 3 Data of Potassium and Sodium